## Sheet1
[14 empty] | get from Mat DB | online | get from Mat DB
INPUT
|  |  |  | Process Parameters |  |  |  | Geometrical Parameters | [5 empty] | Material properties |  |  |  | Output
Year | Author | Sr No | Type of Granulation | RPM (1/s) | L/S Ratio | FlowRate (kg/hr) | Temperature | Screw Configuration | Granulator diameter (mm) | L/D Ratio | SA of KE | n KE | Liq add position | Intial D50 | Binder Viscosity (mPa.s) | Flowability (HR) | % API | Torque | d10 | d50 | d90 | Estt. MRT | Density | % API | SME | Beta | % fill level | Fill volume at SS | Torque/Volume | L/S * viscosity | Extent
2012 | Vercruysse | 1 | Wet | 775 | 0.0989011 | 17.5 | 32.5 | CKC |  | 25 | 60 | 4 | K |  |  |  |  | 1.5 | 122.7175 | 613.5875 | 1104.4575 | 50 |  |  |  | 0.013286 |  |  |  | 0.0274
|  | 2 | Wet | 600 | 0.0989011 | 25 | 25 | CKC |  | 25 | 90 | 2 | K |  |  |  |  | 2.2 | 100.6 | 503 | 905.4 | 20 |  |  |  | 0.034101 |  |  |  | 0.0274
|  | 3 | Dry | 950 | 0 | 25 | 40 | CKC |  | 25 | 30 | 2 | K |  |  |  |  | 2.1 | 109.53 | 547.65 | 985.77 | 5 |  |  |  | 0.130204 |  |  |  | 0.0274
|  | 4 | Dry | 600 | 0 | 10 | 40 | CKCKC |  | 25 | 30 | 12 | K |  |  |  |  | 4 | 144.295 | 721.475 | 1298.655 | 70 |  |  |  | 0.044287 |  |  |  | 0.0274
|  | 5 | Wet | 600 | 0.0989011 | 25 | 40 | CKCKC |  | 25 | 30 | 12 | K |  |  |  |  | 7.3 | 153.76 | 768.8 | 1383.84 | 67 |  |  |  | 0.033777 |  |  |  | 0.0274
|  | 6 | Wet | 950 | 0.0989011 | 25 | 25 | CKC |  | 25 | 30 | 2 | K |  |  |  |  | 2.4 | 118.84 | 594.2 | 1069.56 | 33 |  |  |  | 0.022546 |  |  |  | 0.0274
|  | 7 | Dry | 600 | 0 | 25 | 25 | CKCKC |  | 25 | 60 | 12 | K |  |  |  |  | 5.6 | 104.06 | 520.3 | 936.54 | 57 |  |  |  | 0.030457 |  |  |  | 0.0274
|  | 8 | Dry | 950 | 0 | 25 | 25 | CKCKC |  | 25 | 30 | 12 | K |  |  |  |  | 6.6 | 140.485 | 702.425 | 1264.365 | 107 |  |  |  | 0.019122 |  |  |  | 0.0274
|  | 9 | Dry | 600 | 0 | 25 | 40 | CKC |  | 25 | 90 | 2 | K |  |  |  |  | 1.9 | 104.4925 | 522.4625 | 940.4325 | 7 |  |  |  | 0.084145 |  |  |  | 0.0274
|  | 10 | Dry | 600 | 0 | 10 | 25 | CKC |  | 25 | 30 | 2 | K |  |  |  |  | 1.3 | 100.5575 | 502.7875 | 905.0175 | 12 |  |  |  | 0.083961 |  |  |  | 0.0274
|  | 11 | Dry | 950 | 0 | 10 | 25 | CKC |  | 25 | 90 | 2 | K |  |  |  |  | 0.9 | 88.0625 | 440.3125 | 792.5625 | 9 |  |  |  | 0.077502 |  |  |  | 0.0274
|  | 12 | Wet | 950 | 0.0989011 | 25 | 40 | CKC |  | 25 | 90 | 6 | K |  |  |  |  | 4.9 | 173.5525 | 867.7625 | 1561.9725 | 50 |  |  |  | 0.030381 |  |  |  | 0.0274
|  | 13 | Wet | 950 | 0.0989011 | 10 | 25 | CKCKC |  | 25 | 30 | 12 | K |  |  |  |  | 4.5 | 136.335 | 681.675 | 1227.015 | 67 |  |  |  | 0.052054 |  |  |  | 0.0274
|  | 14 | Wet | 775 | 0.0989011 | 17.5 | 32.5 | CKC |  | 25 | 60 | 4 | K |  |  |  |  | 1.7 | 118.2575 | 591.2875 | 1064.3175 | 43 |  |  |  | 0.017509 |  |  |  | 0.0274
|  | 15 | Wet | 775 | 0.0989011 | 17.5 | 32.5 | CKC |  | 25 | 60 | 4 | K |  |  |  |  | 1.4 | 111.005 | 555.025 | 999.045 | 55 |  |  |  | 0.011273 |  |  |  | 0.0274
|  | 16 | Wet | 950 | 0.0989011 | 10 | 40 | CKC |  | 25 | 30 | 2 | K |  |  |  |  | 1.3 | 117.7975 | 588.9875 | 1060.1775 | 40 |  |  |  | 0.025188 |  |  |  | 0.0274
|  | 17 | Wet | 600 | 0.0989011 | 10 | 40 | CKC |  | 25 | 90 | 6 | K |  |  |  |  | 4.4 | 130.705 | 653.525 | 1176.345 | 60 |  |  |  | 0.056835 |  |  |  | 0.0274
|  | 18 | Dry | 950 | 0 | 10 | 40 | CKCKC |  | 25 | 60 | 12 | K |  |  |  |  | 2.8 | 127.875 | 639.375 | 1150.875 | 77 |  |  |  | 0.028183 |  |  |  | 0.0274
2019 | Meng | 1 | Wet | 1000 | 0.35 | 0.4 | 25 | CD19C5K8C |  | 40 | 60 | 5 | D | 61.89 |  |  | 8 |  | 182.38 | 410.44 | 1004.28 |  | 0.4462 | 8.09
|  | 2 | Wet | 1000 | 0.35 | 0.8 | 25 | CD19C5K8C |  | 40 | 60 | 5 | D | 61.89 |  |  | 8 |  | 181.1 | 401 | 1034.84 |  | 0.4414 | 8.02
|  | 3 | Wet | 1000 | 0.35 | 1.2 | 25 | CD19C5K8C |  | 40 | 60 | 5 | D | 61.89 |  |  | 8 |  | 200.54 | 423.55 | 1005.77 |  | 0.4462 | 8
|  | 4 | Wet | 1000 | 0.45 | 0.4 | 25 | CD19C5K8C |  | 40 | 60 | 5 | D | 61.89 |  |  | 8 |  | 207.4 | 414.68 | 890.42 |  | 0.4534 | 7.84
|  | 5 | Wet | 1000 | 0.45 | 0.8 | 25 | CD19C5K8C |  | 40 | 60 | 5 | D | 61.89 |  |  | 8 |  | 215.37 | 428.97 | 904.37 |  | 0.4585 | 7.66
|  | 6 | Wet | 1000 | 0.45 | 1.2 | 25 | CD19C5K8C |  | 40 | 60 | 5 | D | 61.89 |  |  | 8 |  | 227.31 | 454.78 | 894.62 |  | 0.4699 | 7.83
|  | 7 | Wet | 1000 | 0.55 | 0.4 | 25 | CD19C5K8C |  | 40 | 60 | 5 | D | 61.89 |  |  | 8 |  | 218.16 | 417.58 | 780.82 |  | 0.4648 | 7.9
|  | 8 | Wet | 1000 | 0.55 | 0.8 | 25 | CD19C5K8C |  | 40 | 60 | 5 | D | 61.89 |  |  | 8 |  | 240.69 | 462.68 | 766.5 |  | 0.4831 | 8.11
|  | 9 | Wet | 1000 | 0.55 | 1.2 | 25 | CD19C5K8C |  | 40 | 60 | 5 | D | 61.89 |  |  | 8 |  | 241.63 | 481.11 | 812.74 |  | 0.4865 | 7.7
|  | 10 | Wet | 1000 | 0.35 | 0.4 | 35 | CD19C5K8C |  | 40 | 60 | 5 | D | 61.89 |  |  | 8 |  | 197.83 | 397.68 | 945.41 |  | 0.4372 | 8.02
|  | 11 | Wet | 1000 | 0.35 | 0.8 | 35 | CD19C5K8C |  | 40 | 60 | 5 | D | 61.89 |  |  | 8 |  | 205.35 | 411.69 | 973.54 |  | 0.4402 | 7.81
|  | 12 | Wet | 1000 | 0.35 | 1.2 | 35 | CD19C5K8C |  | 40 | 60 | 5 | D | 61.89 |  |  | 8 |  | 214.68 | 436.12 | 1003.48 |  | 0.4467 | 7.73
|  | 13 | Wet | 1000 | 0.45 | 0.4 | 35 | CD19C5K8C |  | 40 | 60 | 5 | D | 61.89 |  |  | 8 |  | 218.78 | 424.57 | 876.04 |  | 0.4538 | 8.14
|  | 14 | Wet | 1000 | 0.45 | 0.8 | 35 | CD19C5K8C |  | 40 | 60 | 5 | D | 61.89 |  |  | 8 |  | 227.18 | 445.12 | 903.7 |  | 0.4608 | 7.69
|  | 15 | Wet | 1000 | 0.45 | 0.8 | 35 | CD19C5K8C |  | 40 | 60 | 5 | D | 61.89 |  |  | 8 |  | 229 | 450.44 | 909.44 |  | 0.4618 | 8.21
|  | 16 | Wet | 1000 | 0.45 | 0.8 | 35 | CD19C5K8C |  | 40 | 60 | 5 | D | 61.89 |  |  | 8 |  | 233.81 | 459.43 | 910.52 |  | 0.4638 | 7.96
|  | 17 | Wet | 1000 | 0.45 | 0.8 | 35 | CD19C5K8C |  | 40 | 60 | 5 | D | 61.89 |  |  | 8 |  | 234.37 | 460.21 | 907.91 |  | 0.4643 | 7.71
|  | 18 | Wet | 1000 | 0.45 | 1.2 | 35 | CD19C5K8C |  | 40 | 60 | 5 | D | 61.89 |  |  | 8 |  | 253.15 | 496.81 | 929.6 |  | 0.4707 | 7.76
|  | 19 | Wet | 1000 | 0.55 | 0.4 | 35 | CD19C5K8C |  | 40 | 60 | 5 | D | 61.89 |  |  | 8 |  | 258.42 | 484.47 | 752.48 |  | 0.4765 | 7.82
|  | 20 | Wet | 1000 | 0.55 | 0.8 | 35 | CD19C5K8C |  | 40 | 60 | 5 | D | 61.89 |  |  | 8 |  | 261.63 | 505 | 817.52 |  | 0.4827 | 7.73
|  | 21 | Wet | 1000 | 0.55 | 1.2 | 35 | CD19C5K8C |  | 40 | 60 | 5 | D | 61.89 |  |  | 8 |  | 267.98 | 527.81 | 834.68 |  | 0.4831 | 7.64
|  | 22 | Wet | 1000 | 0.35 | 0.4 | 45 | CD19C5K8C |  | 40 | 60 | 5 | D | 61.89 |  |  | 8 |  | 217.7 | 436.36 | 970.99 |  | 0.4453 | 8.16
|  | 23 | Wet | 1000 | 0.35 | 0.8 | 45 | CD19C5K8C |  | 40 | 60 | 5 | D | 61.89 |  |  | 8 |  | 221.35 | 452.43 | 1017.21 |  | 0.4509 | 8.03
|  | 24 | Wet | 1000 | 0.35 | 1.2 | 45 | CD19C5K8C |  | 40 | 60 | 5 | D | 61.89 |  |  | 8 |  | 235.37 | 490.16 | 1058.52 |  | 0.4612 | 8.08
|  | 25 | Wet | 1000 | 0.45 | 0.4 | 45 | CD19C5K8C |  | 40 | 60 | 5 | D | 61.89 |  |  | 8 |  | 237.75 | 463.71 | 810.76 |  | 0.464 | 7.96
|  | 26 | Wet | 1000 | 0.45 | 0.8 | 45 | CD19C5K8C |  | 40 | 60 | 5 | D | 61.89 |  |  | 8 |  | 237.42 | 481.2 | 923.74 |  | 0.4696 | 8
|  | 27 | Wet | 1000 | 0.45 | 1.2 | 45 | CD19C5K8C |  | 40 | 60 | 5 | D | 61.89 |  |  | 8 |  | 231.11 | 480.36 | 996.89 |  | 0.4662 | 7.87
|  | 28 | Wet | 1000 | 0.55 | 0.4 | 45 | CD19C5K8C |  | 40 | 60 | 5 | D | 61.89 |  |  | 8 |  | 244 | 473.6 | 771.61 |  | 0.4655 | 7.93
|  | 29 | Wet | 1000 | 0.55 | 0.8 | 45 | CD19C5K8C |  | 40 | 60 | 5 | D | 61.89 |  |  | 8 |  | 250.84 | 503.48 | 857.84 |  | 0.4831 | 7.81
|  | 30 | Wet | 1000 | 0.55 | 1.2 | 45 | CD19C5K8C |  | 40 | 60 | 5 | D | 61.89 |  |  | 8 |  | 255.02 | 519.68 | 857.27 |  | 0.4906 | 7.78
2017 | Shirazian | 1 | Wet | 64 | 0.54 | 0.04975 | 25 | C6K12C6K7C |  | 40 | 60 | 12 | K | [5 empty] | 15.07 | 88.535 | 328.8
|  | 2 | Wet | 200 | 0.94 | 0.098 | 25 | C6K12C6K7C |  | 40 | 60 | 12 | K | [5 empty] | 151.35 | 417.2 | 1004.15
|  | 3 | Wet | 86 | 1.22 | 0.0982 | 25 | C6K12C6K7C |  | 40 | 60 | 12 | K | [5 empty] | 357.35 | 759.9 | 1202
|  | 4 | Wet | 200 | 0.54 | 0.06933 | 25 | C6K12C6K7C |  | 40 | 60 | 12 | K | [5 empty] | 23.885 | 130.2 | 360.3
|  | 5 | Wet | 200 | 1.22 | 0.06147 | 25 | C6K12C6K7C |  | 40 | 60 | 12 | K | [5 empty] | 307.15 | 689.95 | 1038.7
|  | 6 | Wet | 50 | 1.22 | 0.082 | 25 | C6K12C6K7C |  | 40 | 60 | 12 | K | [5 empty] | 445.65 | 767 | 1105
|  | 7 | Wet | 200 | 1.21 | 0.0494 | 25 | C6K18C |  | 40 | 60 | 6 | K | [5 empty] | 385.75 | 1008.2 | 1303
|  | 8 | Wet | 200 | 0.78 | 0.04975 | 25 | C6K18C |  | 40 | 60 | 6 | K | [5 empty] | 65.195 | 271.6 | 653.5
|  | 9 | Wet | 115 | 1.21 | 0.0495 | 25 | C6K18C |  | 40 | 60 | 6 | K | [5 empty] | 455.15 | 1052.65 | 1313.5
|  | 10 | Wet | 185 | 0.49 | 0.06755 | 25 | C6K18C |  | 40 | 60 | 6 | K | [5 empty] | 14.605 | 67.46 | 342
|  | 11 | Wet | 50 | 0.65 | 0.0976 | 25 | C6K18C |  | 40 | 60 | 6 | K | [5 empty] | 10.57 | 76.865 | 342.6
|  | 12 | Wet | 50 | 0.52 | 0.09705 | 25 | C6K18C |  | 40 | 60 | 6 | K | [5 empty] | 8.33 | 35.805 | 300.5
|  | 13 | Wet | 50 | 1.22 | 0.082 | 25 | C6K18C |  | 40 | 60 | 6 | K | [5 empty] | 177.5 | 440.55 | 831.8
|  | 14 | Wet | 200 | 0.55 | 0.0986 | 25 | 24C |  | 40 | 60 | 0 | K | [5 empty] | 25.06 | 113.25 | 291.35
|  | 15 | Wet | 200 | 1.22 | 0.09815 | 25 | 24C |  | 40 | 60 | 0 | K | [5 empty] | 332.55 | 860.65 | 1250
|  | 16 | Wet | 200 | 0.76 | 0.0992 | 25 | 24C |  | 40 | 60 | 0 | K | [5 empty] | 66.91 | 241.2 | 641.45
|  | 17 | Wet | 85 | 0.59 | 0.051 | 25 | 24C |  | 40 | 60 | 0 | K | [5 empty] | 35.02 | 164.7 | 384.45
|  | 18 | Wet | 72 | 1.12 | 0.05325 | 25 | 24C |  | 40 | 60 | 0 | K | [5 empty] | 186.775 | 367.975 | 820.125
|  | 19 | Wet | 50 | 0.48 | 0.0498 | 25 | 24C |  | 40 | 60 | 0 | K | [5 empty] | 18.42 | 102.745 | 341.2
|  | 20 | Wet | 200 | 0.5 | 0.09505 | 25 | C6K12C6K6C3Cu |  | 40 | 60 | 12 | K | [5 empty] | 7.585 | 22.425 | 113.75
|  | 21 | Wet | 58 | 1.2 | 0.082 | 25 | C6K12C6K6C3Cu |  | 40 | 60 | 12 | K | [5 empty] | 330.7 | 865.6 | 1273.5
|  | 22 | Wet | 200 | 0.66 | 0.04965 | 25 | C6K12C6K6C3Cu |  | 40 | 60 | 12 | K | [5 empty] | 35.605 | 188 | 490.7
|  | 23 | Wet | 50 | 0.54 | 0.06145 | 25 | C6K12C6K6C3Cu |  | 40 | 60 | 12 | K | [5 empty] | 14.875 | 87.55 | 342.7
|  | 24 | Wet | 200 | 1.22 | 0.09738 | 25 | C6K12C6K6C3Cu |  | 40 | 60 | 12 | K | [5 empty] | 325.4 | 763 | 1154
2017 | Meier | 1 | Wet | 200 | 0.1111111 | 1.62 | 35 | 14C1.255K8.5C5.25K1D15C |  | 40 | 60 | 12 |  | 27 | [5 empty] | 669 | [6 empty] | 12.2 |  |  |  | 24.77778
|  | 2 | Wet | 200 | 0.10957 | 4.326 | 35 | 14C5K8.57K1D15C |  | 40 | 60 | 12 |  | 27 | [5 empty] | 999 | [6 empty] | 24 |  |  |  | 37
|  | 3 | Wet | 500 | 0.1094675 | 4.056 | 35 | 14C5K8.57K1D15C |  | 40 | 60 | 12 |  | 27 | [5 empty] | 803 | [6 empty] | 14.1 |  |  |  | 29.74074
|  | 4 | Wet | 500 | 0.1098779 | 10.812 | 35 | 14C5K8.57K1D15C |  | 40 | 60 | 12 |  | 27 | [5 empty] | 1019 | [6 empty] | 30.3 |  |  |  | 37.74074
|  | 5 | Wet | 350 | 0.1096774 | 1.86 | 35 | 14C5K8.57K1D15C |  | 40 | 60 | 12 |  | 27 | [5 empty] | 790 | [6 empty] | 10.9 |  |  |  | 29.25926
|  | 6 | Wet | 350 | 0.1102528 | 8.544 | 35 | 14C5K8.57K1D15C |  | 40 | 60 | 12 |  | 27 | [5 empty] | 1167 | [6 empty] | 30.5 |  |  |  | 43.22222
|  | 7 | Wet | 138 | 0.1111111 | 2.052 | 35 | 14C5K8.57K1D15C |  | 40 | 60 | 12 |  | 27 | [5 empty] | 773 | [6 empty] | 18.6 |  |  |  | 28.62963
|  | 8 | Wet | 562 | 0.1098349 | 8.358 | 35 | 14C5K8.57K1D15C |  | 40 | 60 | 12 |  | 27 | [5 empty] | 776 | [6 empty] | 18.7 |  |  |  | 28.74074
|  | 9 | Wet | 350 | 0.1095732 | 5.202 | 35 | 14C5K8.57K1D15C |  | 40 | 60 | 12 |  | 27 | [5 empty] | 750 | [6 empty] | 16.2 |  |  |  | 27.77778
|  | 10 | Wet | 350 | 0.1095732 | 5.202 | 35 | 14C5K8.57K1D15C |  | 40 | 60 | 12 |  | 27 | [5 empty] | 738 | [6 empty] | 18.4 |  |  |  | 27.33333
|  | 11 | Wet | 350 | 0.1095732 | 5.202 | 35 | 14C5K8.57K1D15C |  | 40 | 60 | 12 |  | 27 | [5 empty] | 718 | [6 empty] | 21.2 |  |  |  | 26.59259
|  | 12 | Wet | 350 | 0.1111111 | 1.134 | 35 | 14C5K8.57K1D15C |  | 40 | 60 | 12 |  | 27 | [5 empty] | 736.2 | [6 empty] | 9 |  |  |  | 27.26667
|  | 13 | Wet | 350 | 0.1093502 | 3.786 | 35 | 14C5K8.57K1D15C |  | 40 | 60 | 12 |  | 27 | [5 empty] | 668 | [6 empty] | 17.3 |  |  |  | 24.74074
|  | 14 | Wet | 350 | 0.1096014 | 6.624 | 35 | 14C5K8.57K1D15C |  | 40 | 60 | 12 |  | 27 | [5 empty] | 932 | [6 empty] | 22.7 |  |  |  | 34.51852
2016 | Kumar | 1 | Wet | 500 | 0.08 | 10 | 25 |  | 25 | 20 | 60 | 6 | K | 40 | 0.0103 | 1.46 |  | 1.4 |  | 916.1675 |  |  |  |  | 27.21 |  |  |  |  | 0.000824 | 22.9041875
|  | 2 | Wet | 700 | 0.08 | 10 | 25 |  | 25 | 20 | 60 | 6 | K | 40 | 0.0103 | 1.46 |  | 1.53 |  | 848.3675 |  |  |  |  | 41.61 |  |  |  |  | 0.000824 | 21.2091875
|  | 3 | Wet | 900 | 0.08 | 10 | 25 |  | 25 | 20 | 60 | 6 | K | 40 | 0.0103 | 1.46 |  | 1.56 |  | 828.7075 |  |  |  |  | 54.63 |  |  |  |  | 0.000824 | 20.7176875
|  | 4 | Wet | 500 | 0.08 | 17.5 | 25 |  | 25 | 20 | 60 | 6 | K | 40 | 0.0103 | 1.46 |  | 2.02 |  | 950.61 |  |  |  |  | 22.44 |  |  |  |  | 0.000824 | 23.76525
|  | 5 | Wet | 700 | 0.08 | 17.5 | 25 |  | 25 | 20 | 60 | 6 | K | 40 | 0.0103 | 1.46 |  | 1.52 |  | 960.7975 |  |  |  |  | 23.65 |  |  |  |  | 0.000824 | 24.0199375
|  | 6 | Wet | 900 | 0.08 | 17.5 | 25 |  | 25 | 20 | 60 | 6 | K | 40 | 0.0103 | 1.46 |  | 1.61 |  | 880.975 |  |  |  |  | 32.13 |  |  |  |  | 0.000824 | 22.024375
|  | 7 | Wet | 500 | 0.08 | 25 | 25 |  | 25 | 20 | 60 | 6 | K | 40 | 0.0103 | 1.46 |  | 3.18 |  | 1047.345 |  |  |  |  | 24.65 |  |  |  |  | 0.000824 | 26.183625
|  | 8 | Wet | 700 | 0.08 | 25 | 25 |  | 25 | 20 | 60 | 6 | K | 40 | 0.0103 | 1.46 |  | 1.1 |  | 961.715 |  |  |  |  | 12.01 |  |  |  |  | 0.000824 | 24.042875
|  | 9 | Wet | 900 | 0.08 | 25 | 25 |  | 25 | 20 | 60 | 6 | K | 40 | 0.0103 | 1.46 |  | 1.16 |  | 939.8075 |  |  |  |  | 16.23 |  |  |  |  | 0.000824 | 23.4951875
|  | 10 | Wet | 500 | 0.09 | 10 | 25 |  | 25 | 20 | 60 | 6 | K | 40 | 0.0083 | 1.46 |  | 1.6 |  | 1197.875 |  |  |  |  | 31.06 |  |  |  |  | 0.000747 | 29.946875
|  | 11 | Wet | 700 | 0.09 | 10 | 25 |  | 25 | 20 | 60 | 6 | K | 40 | 0.0083 | 1.46 |  | 1.85 |  | 1154.4 |  |  |  |  | 50.23 |  |  |  |  | 0.000747 | 28.86
|  | 12 | Wet | 900 | 0.09 | 10 | 25 |  | 25 | 20 | 60 | 6 | K | 40 | 0.0083 | 1.46 |  | 1.87 |  | 1021.98 |  |  |  |  | 65.43 |  |  |  |  | 0.000747 | 25.5495
|  | 13 | Wet | 500 | 0.09 | 17.5 | 25 |  | 25 | 20 | 60 | 6 | K | 40 | 0.0083 | 1.46 |  | 2.46 |  | 1114.015 |  |  |  |  | 27.23 |  |  |  |  | 0.000747 | 27.850375
|  | 14 | Wet | 700 | 0.09 | 17.5 | 25 |  | 25 | 20 | 60 | 6 | K | 40 | 0.0083 | 1.46 |  | 1.83 |  | 1050.35 |  |  |  |  | 28.43 |  |  |  |  | 0.000747 | 26.25875
|  | 15 | Wet | 900 | 0.09 | 17.5 | 25 |  | 25 | 20 | 60 | 6 | K | 40 | 0.0083 | 1.46 |  | 1.82 |  | 1057.0775 |  |  |  |  | 36.31 |  |  |  |  | 0.000747 | 26.4269375
|  | 16 | Wet | 500 | 0.09 | 25 | 25 |  | 25 | 20 | 60 | 6 | K | 40 | 0.0083 | 1.46 |  | 2.98 |  | 1173.81 |  |  |  |  | 23.16 |  |  |  |  | 0.000747 | 29.34525
|  | 17 | Wet | 700 | 0.09 | 25 | 25 |  | 25 | 20 | 60 | 6 | K | 40 | 0.0083 | 1.46 |  | 1.4 |  | 1017.23 |  |  |  |  | 15.19 |  |  |  |  | 0.000747 | 25.43075
|  | 18 | Wet | 900 | 0.09 | 25 | 25 |  | 25 | 20 | 60 | 6 | K | 40 | 0.0083 | 1.46 |  | 1.28 |  | 1120.235 |  |  |  |  | 17.94 |  |  |  |  | 0.000747 | 28.005875
|  | 19 | Wet | 500 | 0.1 | 10 | 25 |  | 25 | 20 | 60 | 6 | K | 40 | 0.0069 | 1.46 |  | 1.93 |  | 1177.59 |  |  |  |  | 37.4 |  |  |  |  | 0.00069 | 29.43975
|  | 20 | Wet | 700 | 0.1 | 10 | 25 |  | 25 | 20 | 60 | 6 | K | 40 | 0.0069 | 1.46 |  | 1.82 |  | 1210.07 |  |  |  |  | 49.55 |  |  |  |  | 0.00069 | 30.25175
|  | 21 | Wet | 900 | 0.1 | 10 | 25 |  | 25 | 20 | 60 | 6 | K | 40 | 0.0069 | 1.46 |  | 1.68 |  | 1178.6675 |  |  |  |  | 58.76 |  |  |  |  | 0.00069 | 29.4666875
|  | 22 | Wet | 500 | 0.1 | 17.5 | 25 |  | 25 | 20 | 60 | 6 | K | 40 | 0.0069 | 1.46 |  | 2.45 |  | 1159.435 |  |  |  |  | 27.14 |  |  |  |  | 0.00069 | 28.985875
|  | 23 | Wet | 700 | 0.1 | 17.5 | 25 |  | 25 | 20 | 60 | 6 | K | 40 | 0.0069 | 1.46 |  | 1.84 |  | 1267.2975 |  |  |  |  | 28.63 |  |  |  |  | 0.00069 | 31.6824375
|  | 24 | Wet | 900 | 0.1 | 17.5 | 25 |  | 25 | 20 | 60 | 6 | K | 40 | 0.0069 | 1.46 |  | 1.55 |  | 1093.5875 |  |  |  |  | 30.9 |  |  |  |  | 0.00069 | 27.3396875
|  | 25 | Wet | 500 | 0.1 | 25 | 25 |  | 25 | 20 | 60 | 6 | K | 40 | 0.0069 | 1.46 |  | 3.46 |  | 1271.5875 |  |  |  |  | 26.83 |  |  |  |  | 0.00069 | 31.7896875
|  | 26 | Wet | 700 | 0.1 | 25 | 25 |  | 25 | 20 | 60 | 6 | K | 40 | 0.0069 | 1.46 |  | 1.86 |  | 1257.075 |  |  |  |  | 20.21 |  |  |  |  | 0.00069 | 31.426875
|  | 27 | Wet | 900 | 0.1 | 25 | 25 |  | 25 | 20 | 60 | 6 | K | 40 | 0.0069 | 1.46 |  | 1.24 |  | 1175.155 |  |  |  |  | 17.38 |  |  |  |  | 0.00069 | 29.378875
|  | 28 | Wet | 500 | 0.08 | 10 | 25 |  | 25 | 20 | 60 | 12 | K | 40 | 0.0103 | 1.46 |  | 2.39 |  | 1162.8875 |  |  |  |  | 46.36 |  |  |  |  | 0.000824 | 29.0721875
|  | 29 | Wet | 700 | 0.08 | 10 | 25 |  | 25 | 20 | 60 | 12 | K | 40 | 0.0103 | 1.46 |  | 2.43 |  | 1114.6075 |  |  |  |  | 66.01 |  |  |  |  | 0.000824 | 27.8651875
|  | 30 | Wet | 900 | 0.08 | 10 | 25 |  | 25 | 20 | 60 | 12 | K | 40 | 0.0103 | 1.46 |  | 2.39 |  | 1116.125 |  |  |  |  | 83.45 |  |  |  |  | 0.000824 | 27.903125
|  | 31 | Wet | 500 | 0.08 | 17.5 | 25 |  | 25 | 20 | 60 | 12 | K | 40 | 0.0103 | 1.46 |  | 0.3 |  | 465.1025 |  |  |  |  | 3.33 |  |  |  |  | 0.000824 | 11.6275625
|  | 32 | Wet | 700 | 0.08 | 17.5 | 25 |  | 25 | 20 | 60 | 12 | K | 40 | 0.0103 | 1.46 |  | 0.93 |  | 429.63 |  |  |  |  | 14.49 |  |  |  |  | 0.000824 | 10.74075
|  | 33 | Wet | 900 | 0.08 | 17.5 | 25 |  | 25 | 20 | 60 | 12 | K | 40 | 0.0103 | 1.46 |  | 1.09 |  | 451.1925 |  |  |  |  | 21.72 |  |  |  |  | 0.000824 | 11.2798125
|  | 34 | Wet | 500 | 0.08 | 25 | 25 |  | 25 | 20 | 60 | 12 | K | 40 | 0.0103 | 1.46 |  | 3.9 |  | 1102.9 |  |  |  |  | 30.3 |  |  |  |  | 0.000824 | 27.5725
|  | 35 | Wet | 700 | 0.08 | 25 | 25 |  | 25 | 20 | 60 | 12 | K | 40 | 0.0103 | 1.46 |  | 2.2 |  | 1112.4325 |  |  |  |  | 23.88 |  |  |  |  | 0.000824 | 27.8108125
|  | 36 | Wet | 900 | 0.08 | 25 | 25 |  | 25 | 20 | 60 | 12 | K | 40 | 0.0103 | 1.46 |  | 2.61 |  | 1088.4725 |  |  |  |  | 36.44 |  |  |  |  | 0.000824 | 27.2118125
|  | 37 | Wet | 500 | 0.09 | 10 | 25 |  | 25 | 20 | 60 | 12 | K | 40 | 0.0083 | 1.46 |  | 2.51 |  | 1203.1625 |  |  |  |  | 48.77 |  |  |  |  | 0.000747 | 30.0790625
|  | 38 | Wet | 700 | 0.09 | 10 | 25 |  | 25 | 20 | 60 | 12 | K | 40 | 0.0083 | 1.46 |  | 2.33 |  | 1326.89 |  |  |  |  | 63.18 |  |  |  |  | 0.000747 | 33.17225
|  | 39 | Wet | 900 | 0.09 | 10 | 25 |  | 25 | 20 | 60 | 12 | K | 40 | 0.0083 | 1.46 |  | 2.18 |  | 1272.59 |  |  |  |  | 76.2 |  |  |  |  | 0.000747 | 31.81475
|  | 40 | Wet | 500 | 0.09 | 17.5 | 25 |  | 25 | 20 | 60 | 12 | K | 40 | 0.0083 | 1.46 |  | 3.8 |  | 1287.45 |  |  |  |  | 42.14 |  |  |  |  | 0.000747 | 32.18625
|  | 41 | Wet | 700 | 0.09 | 17.5 | 25 |  | 25 | 20 | 60 | 12 | K | 40 | 0.0083 | 1.46 |  | 2.26 |  | 1313.695 |  |  |  |  | 35.11 |  |  |  |  | 0.000747 | 32.842375
|  | 42 | Wet | 900 | 0.09 | 17.5 | 25 |  | 25 | 20 | 60 | 12 | K | 40 | 0.0083 | 1.46 |  | 2.18 |  | 1141.7775 |  |  |  |  | 43.54 |  |  |  |  | 0.000747 | 28.5444375
|  | 43 | Wet | 500 | 0.09 | 25 | 25 |  | 25 | 20 | 60 | 12 | K | 40 | 0.0083 | 1.46 |  | 8.06 |  | 1241.725 |  |  |  |  | 62.54 |  |  |  |  | 0.000747 | 31.043125
|  | 44 | Wet | 700 | 0.09 | 25 | 25 |  | 25 | 20 | 60 | 12 | K | 40 | 0.0083 | 1.46 |  | 3.09 |  | 1217.5525 |  |  |  |  | 33.59 |  |  |  |  | 0.000747 | 30.4388125
|  | 45 | Wet | 900 | 0.09 | 25 | 25 |  | 25 | 20 | 60 | 12 | K | 40 | 0.0083 | 1.46 |  | 2.5 |  | 1207.6975 |  |  |  |  | 34.94 |  |  |  |  | 0.000747 | 30.1924375
|  | 46 | Wet | 500 | 0.1 | 10 | 25 |  | 25 | 20 | 60 | 12 | K | 40 | 0.0069 | 1.46 |  | 2.48 |  | 1292.8675 |  |  |  |  | 48.22 |  |  |  |  | 0.00069 | 32.3216875
|  | 47 | Wet | 700 | 0.1 | 10 | 25 |  | 25 | 20 | 60 | 12 | K | 40 | 0.0069 | 1.46 |  | 2.21 |  | 1178.9025 |  |  |  |  | 59.97 |  |  |  |  | 0.00069 | 29.4725625
|  | 48 | Wet | 900 | 0.1 | 10 | 25 |  | 25 | 20 | 60 | 12 | K | 40 | 0.0069 | 1.46 |  | 2.07 |  | 1289.035 |  |  |  |  | 72.15 |  |  |  |  | 0.00069 | 32.225875
|  | 49 | Wet | 500 | 0.1 | 17.5 | 25 |  | 25 | 20 | 60 | 12 | K | 40 | 0.0069 | 1.46 |  | 4.84 |  | 1444.5275 |  |  |  |  | 53.63 |  |  |  |  | 0.00069 | 36.1131875
|  | 50 | Wet | 700 | 0.1 | 17.5 | 25 |  | 25 | 20 | 60 | 12 | K | 40 | 0.0069 | 1.46 |  | 2.78 |  | 1322.7875 |  |  |  |  | 43.13 |  |  |  |  | 0.00069 | 33.0696875
|  | 51 | Wet | 900 | 0.1 | 17.5 | 25 |  | 25 | 20 | 60 | 12 | K | 40 | 0.0069 | 1.46 |  | 2.35 |  | 1317.175 |  |  |  |  | 47 |  |  |  |  | 0.00069 | 32.929375
|  | 52 | Wet | 500 | 0.1 | 25 | 25 |  | 25 | 20 | 60 | 12 | K | 40 | 0.0069 | 1.46 |  | 6.22 |  | 1451.01 |  |  |  |  | 48.27 |  |  |  |  | 0.00069 | 36.27525
|  | 53 | Wet | 700 | 0.1 | 25 | 25 |  | 25 | 20 | 60 | 12 | K | 40 | 0.0069 | 1.46 |  | 3.63 |  | 1369.535 |  |  |  |  | 39.47 |  |  |  |  | 0.00069 | 34.238375
|  | 54 | Wet | 900 | 0.1 | 25 | 25 |  | 25 | 20 | 60 | 12 | K | 40 | 0.0069 | 1.46 |  | 2.18 |  | 1236.9625 |  |  |  |  | 30.53 |  |  |  |  | 0.00069 | 30.9240625
2013 | Dhenge | 1 | Wet | 400 | 0.25 | 3.5 | 25 | CE only | 16 | 25 | NA | 0 | CE | 55.415 | 0.001 | 1.26 | 18.5 | [8 empty] | 0.1049 |  |  |  | 0.00025
|  | 2 | Wet | 400 | 0.3 | 3.5 | 25 | CE only | 16 | 25 | NA | 0 | CE | 55.415 | 0.001 | 1.26 | 18.5 | [8 empty] | 0.0607 |  |  |  | 0.0003
|  | 3 | Wet | 400 | 0.4 | 3.5 | 25 | CE only | 16 | 25 | NA | 0 | CE | 55.415 | 0.001 | 1.26 | 18.5 | [8 empty] | 0.0404 |  |  |  | 0.0004
|  | 4 | Wet | 400 | 0.25 | 3.5 | 25 | CE only | 16 | 25 | NA | 0 | CE | 55.415 | 0.015 | 1.26 | 18.5 | [8 empty] | 0.0709 |  |  |  | 0.00375
|  | 5 | Wet | 400 | 0.3 | 3.5 | 25 | CE only | 16 | 25 | NA | 0 | CE | 55.415 | 0.015 | 1.26 | 18.5 | [8 empty] | 0.0405 |  |  |  | 0.0045
|  | 6 | Wet | 400 | 0.4 | 3.5 | 25 | CE only | 16 | 25 | NA | 0 | CE | 55.415 | 0.015 | 1.26 | 18.5 | [8 empty] | 0.0271 |  |  |  | 0.006
|  | 7 | Wet | 400 | 0.25 | 3.5 | 25 | CE only | 16 | 25 | NA | 0 | CE | 55.415 | 0.076 | 1.26 | 18.5 | [8 empty] | 0.0517 |  |  |  | 0.019
|  | 8 | Wet | 400 | 0.3 | 3.5 | 25 | CE only | 16 | 25 | NA | 0 | CE | 55.415 | 0.076 | 1.26 | 18.5 | [8 empty] | 0.0308 |  |  |  | 0.0228
|  | 9 | Wet | 400 | 0.4 | 3.5 | 25 | CE only | 16 | 25 | NA | 0 | CE | 55.415 | 0.076 | 1.26 | 18.5 | [8 empty] | 0.0202 |  |  |  | 0.0304
2012 | Dhenge | 1 | Wet | 400 | 0.3 | 2 | 25 | 10C8K606C8K602C | 16 | 25 | 60 | 16 | CE | 55.415 | 0.001 | , | 18.5 | [8 empty] | 0.0192 |  |  | 73031 | 0.0003
|  | 2 | Wet | 400 | 0.3 | 3.5 | 25 | 10C8K606C8K602C | 16 | 25 | 60 | 16 | CE | 55.415 | 0.001 | 1.26 | 18.5 | [8 empty] | 0.0158 |  |  | 75180 | 0.0003
|  | 3 | Wet | 400 | 0.3 | 5 | 25 | 10C8K606C8K602C | 16 | 25 | 60 | 16 | CE | 55.415 | 0.001 | 1.26 | 18.5 | [8 empty] | 0.0143 |  |  | 74427 | 0.0003
|  | 4 | Wet | 400 | 0.3 | 2 | 25 | 10C8K606C8K602C | 16 | 25 | 60 | 16 | CE | 55.415 | 0.015 | 1.26 | 18.5 | [8 empty] | 0.0115 |  |  | 78048 | 0.0045
|  | 5 | Wet | 400 | 0.3 | 3.5 | 25 | 10C8K606C8K602C | 16 | 25 | 60 | 16 | CE | 55.415 | 0.015 | 1.26 | 18.5 | [8 empty] | 0.0107 |  |  | 86824 | 0.0045
|  | 6 | Wet | 400 | 0.3 | 5 | 25 | 10C8K606C8K602C | 16 | 25 | 60 | 16 | CE | 55.415 | 0.015 | 1.26 | 18.5 | [8 empty] | 0.0096 |  |  | 86602 | 0.0045
|  | 7 | Wet | 400 | 0.3 | 2 | 25 | 10C8K606C8K602C | 16 | 25 | 60 | 16 | CE | 55.415 | 0.076 | 1.26 | 18.5 | [8 empty] | 0.0096 |  |  | 81927 | 0.0228
|  | 8 | Wet | 400 | 0.3 | 3.5 | 25 | 10C8K606C8K602C | 16 | 25 | 60 | 16 | CE | 55.415 | 0.076 | 1.26 | 18.5 | [8 empty] | 0.0075 |  |  | 94899 | 0.0228
|  | 9 | Wet | 400 | 0.3 | 5 | 25 | 10C8K606C8K602C | 16 | 25 | 60 | 16 | CE | 55.415 | 0.076 | 1.26 | 18.5 | [8 empty] | 0.0071 |  |  | 106714 | 0.0228
2016 | Lalith Meng | 1 | Wet | 500 | 0.51 | 6 | 25 |  | 11 | [6 empty] | 1.183246 |  |  |  | 831.49
|  | 2 | Wet | 500 | 0.51 | 8 | 25 |  | 11 | [6 empty] | 1.194595 |  |  |  | 791.23
|  | 3 | Wet | 200 | 0.36 | 4 | 25 |  | 11 | [6 empty] | 1.219895 |  |  |  | 573.53 |  | 7.46
|  | 4 | Wet | 800 | 0.51 | 6 | 25 |  | 11 | [6 empty] | 1.222798 |  |  |  | 827.86
|  | 5 | Wet | 800 | 0.66 | 4 | 25 |  | 11 | [6 empty] | 1.179348 |  |  |  | 1328.18
|  | 6 | Wet | 500 | 0.36 | 6 | 25 |  | 11 | [6 empty] | 1.235897 |  |  |  | 681.12
|  | 7 | Wet | 500 | 0.51 | 6 | 25 |  | 11 | [6 empty] | 1.194286 |  |  |  | 780
|  | 8 | Wet | 800 | 0.36 | 8 | 25 |  | 11 | [6 empty] | 1.251429 |  |  |  | 715.06
|  | 9 | Wet | 200 | 0.51 | 6 | 25 |  | 11 | [6 empty] | 1.223529 |  |  |  | 1239.86
|  | 10 | Wet | 500 | 0.66 | 6 | 25 |  | 11 | [6 empty] | 1.190955 |  |  |  | 1135.14
|  | 11 | Wet | 200 | 0.36 | 8 | 25 |  | 11 | [6 empty] | 1.271084 |  |  |  | 665.25
|  | 12 | Wet | 200 | 0.66 | 8 | 25 |  | 11 | [6 empty] | 1.15 |  |  |  | 2453.07
|  | 13 | Wet | 200 | 0.66 | 4 | 25 |  | 11 | [6 empty] | 1.181818 |  |  |  | 873.98
|  | 14 | Wet | 500 | 0.51 | 4 | 25 |  | 11 | [6 empty] | 1.189744 |  |  |  | 771.25 |  | 3.88
|  | 15 | Wet | 800 | 0.66 | 8 | 25 |  | 11 | [6 empty] | 1.201149 |  |  |  | 1471.54
|  | 16 | Wet | 800 | 0.36 | 4 | 25 |  | 11 | [6 empty] | 1.280899 |  |  |  | 381.04
|  | 17 | Wet | 500 | 0.51 | 6 | 25 |  | 11 | [6 empty] | 1.253886 |  |  |  | 786.59
2020 | Munzodah | 1 | Wet | 100 | 0.09 | 1 | 25 | (i) | 16 | 25 | 60 | 16 | CE | 170 | 0.565 |  |  |  |  | 3557.904 | [6 empty] | 13.48315 |  |  | 0.05085 | 20.92885
|  | 2 | Wet | 300 | 0.09 | 1 | 25 | (i) | 16 | 25 | 60 | 16 | CE | 170 | 0.565 |  |  |  |  | 2551.838 | [6 empty] | 6.557377 |  |  | 0.05085 | 15.01081
|  | 3 | Wet | 500 | 0.09 | 1 | 25 | (i) | 16 | 25 | 60 | 16 | CE | 170 | 0.565 |  |  |  |  | 2360.242 | [6 empty] | 5.357143 |  |  | 0.05085 | 13.88378
|  | 4 | Wet | 900 | 0.09 | 1 | 25 | (i) | 16 | 25 | 60 | 16 | CE | 170 | 0.565 |  |  |  |  | 2040.681 | [6 empty] | 4.013378 |  |  | 0.05085 | 12.00401
|  | 5 | Wet | 100 | 0.09 | 2 | 25 | (i) | 16 | 25 | 60 | 16 | CE | 170 | 0.565 |  |  |  |  | 4075.357 | [6 empty] | 20.83333 |  |  | 0.05085 | 23.97269
|  | 6 | Wet | 300 | 0.09 | 2 | 25 | (i) | 16 | 25 | 60 | 16 | CE | 170 | 0.565 |  |  |  |  | 3574.004 | [6 empty] | 12.5 |  |  | 0.05085 | 21.02356
|  | 7 | Wet | 500 | 0.09 | 2 | 25 | (i) | 16 | 25 | 60 | 16 | CE | 170 | 0.565 |  |  |  |  | 3086.926 | [6 empty] | 9.65251 |  |  | 0.05085 | 18.15839
|  | 8 | Wet | 900 | 0.09 | 2 | 25 | (i) | 16 | 25 | 60 | 16 | CE | 170 | 0.565 |  |  |  |  | 3063.621 | [6 empty] | 7.507508 |  |  | 0.05085 | 18.0213
|  | 9 | Wet | 100 | 0.09 | 3 | 25 | (i) | 16 | 25 | 60 | 16 | CE | 170 | 0.565 |  |  |  |  | 4425.786 | [6 empty] | 25.51724 |  |  | 0.05085 | 26.03404
|  | 10 | Wet | 300 | 0.09 | 3 | 25 | (i) | 16 | 25 | 60 | 16 | CE | 170 | 0.565 |  |  |  |  | 3740.48 | [6 empty] | 17.12963 |  |  | 0.05085 | 22.00282
|  | 11 | Wet | 500 | 0.09 | 3 | 25 | (i) | 16 | 25 | 60 | 16 | CE | 170 | 0.565 |  |  |  |  | 3558.061 | [6 empty] | 12.45791 |  |  | 0.05085 | 20.92977
|  | 12 | Wet | 900 | 0.09 | 3 | 25 | (i) | 16 | 25 | 60 | 16 | CE | 170 | 0.565 |  |  |  |  | 3214.948 | [6 empty] | 9.511568 |  |  | 0.05085 | 18.91146
|  | 13 | Wet | 100 | 0.09 | 1 | 25 | (i) | 16 | 25 | 60 | 16 | CE | 170 | 0.565 |  |  |  |  | 3264.456 | [6 empty] | 13.48315 |  |  | 0.05085 | 19.20268
|  | 14 | Wet | 300 | 0.09 | 1 | 25 | (i) | 16 | 25 | 60 | 16 | CE | 170 | 0.565 |  |  |  |  | 2566.732 | [6 empty] | 6.557377 |  |  | 0.05085 | 15.09843
|  | 15 | Wet | 500 | 0.09 | 1 | 25 | (i) | 16 | 25 | 60 | 16 | CE | 170 | 0.565 |  |  |  |  | 2377.592 | [6 empty] | 5.357143 |  |  | 0.05085 | 13.98584
|  | 16 | Wet | 900 | 0.09 | 1 | 25 | (i) | 16 | 25 | 60 | 16 | CE | 170 | 0.565 |  |  |  |  | 2804.988 | [6 empty] | 4.013378 |  |  | 0.05085 | 16.49993
|  | 21 | Wet | 100 | 0.09 | 1 | 25 | (iii) | 16 | 25 | 60 | 0 | CE | 170 | 0.565 |  |  |  |  | 2384.872 | [6 empty] | 3.100775 |  |  | 0.05085 | 14.02866
|  | 22 | Wet | 300 | 0.09 | 1 | 25 | (iii) | 16 | 25 | 60 | 0 | CE | 170 | 0.565 |  |  |  |  | 2058.855 | [6 empty] | 2.120141 |  |  | 0.05085 | 12.11091
|  | 23 | Wet | 500 | 0.09 | 1 | 25 | (iii) | 16 | 25 | 60 | 0 | CE | 170 | 0.565 |  |  |  |  | 1861.172 | [6 empty] | 0.9779951 |  |  | 0.05085 | 10.94807
|  | 24 | Wet | 900 | 0.09 | 1 | 25 | (iii) | 16 | 25 | 60 | 0 | CE | 170 | 0.565 |  |  |  |  | 1861.087 | [6 empty] | 0.8804109 |  |  | 0.05085 | 10.94757
|  | 25 | Wet | 100 | 0.09 | 1 | 25 | (i) | 16 | 25 | 60 | 16 | CE | 66 | 0.565 |  |  |  |  | 994.9874 | [6 empty] | 17.94872 |  |  | 0.05085 | 15.07557
|  | 26 | Wet | 300 | 0.09 | 1 | 25 | (i) | 16 | 25 | 60 | 16 | CE | 66 | 0.565 |  |  |  |  | 1453.829 | [6 empty] | 10.60606 |  |  | 0.05085 | 22.02771
|  | 27 | Wet | 500 | 0.09 | 1 | 25 | (i) | 16 | 25 | 60 | 16 | CE | 66 | 0.565 |  |  |  |  | 1517.003 | [6 empty] | 9.79021 |  |  | 0.05085 | 22.98489
|  | 28 | Wet | 900 | 0.09 | 1 | 25 | (i) | 16 | 25 | 60 | 16 | CE | 66 | 0.565 |  |  |  |  | 1191.159 | [6 empty] | 5.62249 |  |  | 0.05085 | 18.04786
|  | 33 | Wet | 100 | 0.09 | 1 | 25 | (iii) | 16 | 25 | 60 | 0 | CE | 66 | 0.565 |  |  |  |  | 1061.486 | [6 empty] | 6.306306 |  |  | 0.05085 | 16.08312
|  | 34 | Wet | 300 | 0.09 | 1 | 25 | (iii) | 16 | 25 | 60 | 0 | CE | 66 | 0.565 |  |  |  |  | 925.1637 | [6 empty] | 2.074074 |  |  | 0.05085 | 14.01763
|  | 35 | Wet | 500 | 0.09 | 1 | 25 | (iii) | 16 | 25 | 60 | 0 | CE | 66 | 0.565 |  |  |  |  | 732.3174 | [6 empty] | 1.388889 |  |  | 0.05085 | 11.09572
|  | 36 | Wet | 900 | 0.09 | 1 | 25 | (iii) | 16 | 25 | 60 | 0 | CE | 66 | 0.565 |  |  |  |  | 662.4937 | [6 empty] | 1.007919 |  |  | 0.05085 | 10.03778

## Sheet2
916.1675
848.3675
828.7075
950.61
960.7975
880.975
1047.345
961.715
939.8075
1197.875
1154.4
1021.98
1114.015
1050.35
1057.0775
1173.81
1017.23
1120.235
1177.59
1210.07
1178.6675
1159.435
1267.2975
1093.5875
1271.5875
1257.075
1175.155
1162.8875
1114.6075
1116.125
465.1025
429.63
451.1925
1102.9
1112.4325
1088.4725
1203.1625
1326.89
1272.59
1287.45
1313.695
1141.7775
1241.725
1217.5525
1207.6975
1292.8675
1178.9025
1289.035
1444.5275
1322.7875
1317.175
1451.01
1369.535
1236.9625